## 导出工作表
VENDOR | FAMILY | THK_MM | PP_TYPE | RC | THK_GLASS_UM | RESIN_FLOW_TYPE | IS_NORMAL_SITE | DK_1G | DK_2G | DK_3G | DK_4G | DK_5G | DK_6G | DK_7G | DK_8G | DK_9G | DK_10G | DK_15G | DK_20G | DF_1G | DF_2G | DF_3G | DF_4G | DF_5G | DF_6G | DF_7G | DF_8G | DF_9G | DF_10G | DF_15G | DF_20G | HAS_CU | CU_W | IS_NORMAL | HAS_IMPORT | IS_HF | IS_PB | IS_CAF | MIN_TG | CTI
Isola | I-Tera MT40(RF/MW) | 0.127 | [5 empty] | 0 | 3.38 | 0 | 0 | 3.38 | 0 | 0 | 0 | 0 | 3.38 | 3.38 | 3.38 | 0 | 0 | 0 |  | 0.0028 | 0 | 0 | 0 | 0 | 0.0028 | 0.0028 | 0.0028 | 0 |  | 1 | 0
Isola | I-Tera MT40(RF/MW) | 0.254 | [5 empty] | 0 | 3.38 | 0 | 0 | 3.38 | 0 | 0 | 0 | 0 | 3.38 | 3.38 | 3.38 | 0 | 0 | 0 |  | 0.0028 | 0 | 0 | 0 | 0 | 0.0028 | 0.0028 | 0.0028 | 0 |  | 1 | 0
Isola | I-Tera MT40(RF/MW) | 0.508 | [5 empty] | 0 | 3.38 | 0 | 0 | 3.38 | 0 | 0 | 0 | 0 | 3.38 | 3.38 | 3.38 | 0 | 0 | 0 |  | 0.0028 | 0 | 0 | 0 | 0 | 0.0028 | 0.0028 | 0.0028 | 0 |  | 1 | 0
Isola | I-Tera MT40(RF/MW) | 0.762 | [5 empty] | 0 | 3.38 | 0 | 0 | 3.38 | 0 | 0 | 0 | 0 | 3.38 | 3.38 | 3.38 | 0 | 0 | 0 |  | 0.0028 | 0 | 0 | 0 | 0 | 0.0028 | 0.0028 | 0.0028 | 0 |  | 1 | 0
Isola | I-Tera MT40(RF/MW) | 1.016 | [5 empty] | 0 | 3.38 | 0 | 0 | 3.38 | 0 | 0 | 0 | 0 | 3.38 | 3.38 | 3.38 | 0 | 0 | 0 |  | 0.0028 | 0 | 0 | 0 | 0 | 0.0028 | 0.0028 | 0.0028 | 0 |  | 1 | 0
Isola | I-Tera MT40(RF/MW) | 1.524 | [5 empty] | 0 | 3.38 | 0 | 0 | 3.38 | 0 | 0 | 0 | 0 | 3.38 | 3.38 | 3.38 | 0 | 0 | 0 |  | 0.0028 | 0 | 0 | 0 | 0 | 0.0028 | 0.0028 | 0.0028 | 0 |  | 1 | 0
Isola | I-Tera MT40(RF/MW) | 0.127 | [5 empty] | 0 | 3.45 | 0 | 0 | 3.45 | 0 | 0 | 0 | 0 | 3.45 | 3.45 | 3.45 | 0 | 0 | 0 |  | 0.003 | 0 | 0 | 0 | 0 | 0.003 | 0.003 | 0.003 | 0 |  | 1 | 0
Isola | I-Tera MT40(RF/MW) | 0.168 | [5 empty] | 0 | 3.45 | 0 | 0 | 3.45 | 0 | 0 | 0 | 0 | 3.45 | 3.45 | 3.45 | 0 | 0 | 0 |  | 0.003 | 0 | 0 | 0 | 0 | 0.003 | 0.003 | 0.003 | 0 |  | 1 | 0
Isola | I-Tera MT40(RF/MW) | 0.254 | [5 empty] | 0 | 3.45 | 0 | 0 | 3.45 | 0 | 0 | 0 | 0 | 3.45 | 3.45 | 3.45 | 0 | 0 | 0 |  | 0.003 | 0 | 0 | 0 | 0 | 0.003 | 0.003 | 0.003 | 0 |  | 1 | 0
Isola | I-Tera MT40(RF/MW) | 0.508 | [5 empty] | 0 | 3.45 | 0 | 0 | 3.45 | 0 | 0 | 0 | 0 | 3.45 | 3.45 | 3.45 | 0 | 0 | 0 |  | 0.003 | 0 | 0 | 0 | 0 | 0.003 | 0.003 | 0.003 | 0 |  | 1 | 0
Isola | I-Tera MT40(RF/MW) | 0.762 | [5 empty] | 0 | 3.45 | 0 | 0 | 3.45 | 0 | 0 | 0 | 0 | 3.45 | 3.45 | 3.45 | 0 | 0 | 0 |  | 0.003 | 0 | 0 | 0 | 0 | 0.003 | 0.003 | 0.003 | 0 |  | 1 | 0
Isola | I-Tera MT40(RF/MW) | 1.524 | [5 empty] | 0 | 3.45 | 0 | 0 | 3.45 | 0 | 0 | 0 | 0 | 3.45 | 3.45 | 3.45 | 0 | 0 | 0 |  | 0.003 | 0 | 0 | 0 | 0 | 0.003 | 0.003 | 0.003 | 0 |  | 1 | 0
Isola | I-Tera MT41(RF/MW) | 0.127 | [5 empty] | 0 | 3.6 | 0 | 0 | 3.6 | 0 | 0 | 0 | 0 | 3.6 | 3.6 | 3.6 | 0 | 0 | 0 |  | 0.0032 | 0 | 0 | 0 | 0 | 0.0032 | 0.0032 | 0.0032 | 0 |  | 1 | 0
Isola | I-Tera MT42(RF/MW) | 0.254 | [5 empty] | 0 | 3.6 | 0 | 0 | 3.6 | 0 | 0 | 0 | 0 | 3.6 | 3.6 | 3.6 | 0 | 0 | 0 |  | 0.0032 | 0 | 0 | 0 | 0 | 0.0032 | 0.0032 | 0.0032 | 0 |  | 1 | 0
Isola | I-Tera MT43(RF/MW) | 0.508 | [5 empty] | 0 | 3.6 | 0 | 0 | 3.6 | 0 | 0 | 0 | 0 | 3.6 | 3.6 | 3.6 | 0 | 0 | 0 |  | 0.0032 | 0 | 0 | 0 | 0 | 0.0032 | 0.0032 | 0.0032 | 0 |  | 1 | 0
Isola | I-Tera MT44(RF/MW) | 0.254 | [5 empty] | 0 | 3.75 | 0 | 0 | 3.75 | 0 | 0 | 0 | 0 | 3.75 | 3.75 | 3.75 | 0 | 0 | 0 |  | 0.0033 | 0 | 0 | 0 | 0 | 0.0033 | 0.0033 | 0.0033 | 0 |  | 1 | 0
Isola | I-Tera MT45(RF/MW) | 0.338 | [5 empty] | 0 | 3.75 | 0 | 0 | 3.75 | 0 | 0 | 0 | 0 | 3.75 | 3.75 | 3.75 | 0 | 0 | 0 |  | 0.0033 | 0 | 0 | 0 | 0 | 0.0033 | 0.0033 | 0.0033 | 0 |  | 1 | 0
Isola | I-Tera MT46(RF/MW) | 0.508 | [5 empty] | 0 | 3.75 | 0 | 0 | 3.75 | 0 | 0 | 0 | 0 | 3.75 | 3.75 | 3.75 | 0 | 0 | 0 |  | 0.0033 | 0 | 0 | 0 | 0 | 0.0033 | 0.0033 | 0.0033 | 0 |  | 1 | 0
Isola | I-Tera MT47(RF/MW) | 0.762 | [5 empty] | 0 | 3.75 | 0 | 0 | 3.75 | 0 | 0 | 0 | 0 | 3.75 | 3.75 | 3.75 | 0 | 0 | 0 |  | 0.0033 | 0 | 0 | 0 | 0 | 0.0033 | 0.0033 | 0.0033 | 0 |  | 1 | 0

## SQL
select * from data_sheet_core where vendor = 'Isola' and family like '%MT40RFMW%'